## Sheet1
Product Name | Country | Kind | Effect | Application | Condition | Etching Rate | contains Surfactants | Conc. | Temp min | Temp max
Almeco Clean 2911 | IT | Neutral | Degreasing | Immersion | Liquid | < 10 | Yes | 40 | 50 | 60
Almeco Clean 2911 | IT | Alkaline | Degreasing | Immersion | Liquid | < 10 | Yes | 40 | 50 | 90
Almeco Clean 2913 | IT | Alkaline | Degreasing | Immersion | Liquid | < 10 | Yes | 40 | 50 | 90
Almeco Clean 2920 | IT | Acidic | Degreasing | Immersion | Liquid | < 10 | Yes | 40 | 40 | 60
Synergic P-90 | ES | Alkaline | Alkaline etching | Immersion | Liquid | > 10 | No | 30 | 30 | 40
Chemalyt 144 | DE | Acidic | Etch Cleaning | Immersion | Liquid | < 10 | Yes | 70 | 70 | 85
Chemalyt 146 | DE | Acidic | Etch Cleaning | Spray | Liquid | < 10 | Yes | 60 | 60 | 70
Clinstone D 128 | CEE | Alkaline | Degreasing | Immersion | Solid | < 10 | Yes | 40 | 40 | 60
Deoxidizer KE 10 | ES | Acidic | Etch Cleaning | Immersion | Liquid | < 10 | No | 25 | 30 | 50
Deoxidizer NSC 210 | ES | Acidic | Etch Cleaning | Spray | Liquid | < 10 | No | 25 | 30 | 50
Kleen Etch ST | CEE | Acidic | Etch Cleaning | Immersion + Spray | Liquid | > 30 | No | 30 | 20 | 50
N-kleen Etch | ES | Acidic | Etch Cleaning | Immersion | Liquid | < 10 | No | 75 | 30 | 50
Novaclean AL 708 | FR | Neutral | Degreasing | Immersion | Solid | < 10 | Yes | 20 | 40 | 70
Novaclean AL 727 | FR | Acidic | Degreasing | Immersion | Liquid | < 11 | Yes | 60 | 20 | 55
Novaclean AL 85 | FR | Acidic | Degreasing | Immersion | Liquid | < 10 | Yes | 55 | 20 | 70
Novaclean AL 86 | ES | Acidic | Degreasing | Immersion | Liquid | < 10 | Yes | 30 | 30 | 40
Novaclean EC | ES | Alkaline | Alkaline etching | Immersion + Spray | Liquid | < 10 | No | 17 | 30 | 50
Novaetch 30 | ES | Acidic | Etch Cleaning | Spray | Liquid | < 10 | No | 20 | 30 | 50
Novaetch 30 F | ES | Acidic | Etch Cleaning | Spray | Liquid | < 10 | No | 20 | 30 | 50
NovaSpray 6706 | DE | Alkaline | Etch Cleaning | Spray | Liquid | 0 | Yes | 20 | 30 | 50
NovaSpray 6710 | DE | Alkaline | Etch Cleaning | Spray | Solid | 0 | Yes | 20 | 30 | 50
P3 Almeco 18 | DE | Neutral | Degreasing | Immersion | Solid | < 10 | Yes | 20 | 60 | 90
P3 Almeco 21 | DE | Neutral | Degreasing | Immersion | Liquid | < 10 | Yes | 50 | 60 | 90
P3 Almeco 29 | DE | Neutral | Degreasing | Immersion | Solid | < 10 | Yes | 35 | 35 | 50
P3 Almeco 29 | CEE | Alkaline | Degreasing | Immersion | Solid | < 10 | Yes | 40 | 40 | 70
P3 Almeco 29 (Liquid) | NL | Neutral | Degreasing | Immersion | Liquid | < 10 | Yes | 50 | 50 | 70
P3 Almeco 36 | DE | Neutral | Etch Cleaning | Immersion + Spray | Solid | < 10 | Yes | 50 | 50 | 90
P3 Almeco D 20 | FR | Neutral | Degreasing | Immersion + Spray | Liquid | < 10 | No | 40 | 40 | 70
P3 Ansa L 10 | IT | Alkaline | Degreasing | Spray | Liquid | < 10 | Yes | 20 | 40 | 70
P3 Galvaclean 20 | DE | Neutral | Degreasing | Immersion + Spray | Liquid | 0 | Yes | 20 | 40 | 80
P3 Galvaclean 44 | NL | Alkaline | Degreasing | immerision | Solid | 0 | Yes | 20 | 50 | 70
P3 Industril FA | DE | Alkaline | Degreasing | Immersion + Spray | Liquid | 0 | Yes | 20 | 20 | 80
P3 Permeta 161 | IT | Alkaline | Degreasing | Immersion | Liquid | < 10 | Yes | 40 | 50 | 70
P3 Saxin | DE | Alkaline | Degreasing | Spray | Solid | 0 | Yes | 40 | 50 | 80
P3 Upon 5821 | DE | Alkaline | Degreasing | Immersion + Spray | Liquid | 0 | No | 40 | 50 | 80
Ridoline 124N / 120WX | DE | Acidic | Etch Cleaning | Spray | Liquid | 0 | Yes | 40 | 40 | 60
Ridoline 1254 | DE | Alkaline | Etch Cleaning | Immersion + Spray | Liquid | 0 | No | 40 | 40 | 60
Ridoline 1402 | NL | Neutral | Degreasing | Immersion | Solid | 0 | Yes | 40 | 50 | 70
Ridoline 1515 | DE | Alkaline | Etch Cleaning | Immersion | Solid | > 30 | Yes | 40 | 50 | 65
Ridoline 1559 | DE | Alkaline | Etch Cleaning | Immersion + Spray | Solid | > 30 | Yes | 40 | 50 | 65
Ridoline 1561 | DE | Alkaline | Degreasing | Immersion + Spray | Solid | < 10 | Yes | 40 | 50 | 60
Ridoline 1562 | DE | Alkaline | Degreasing | Immersion + Spray | Liquid | < 10 | No | 40 | 50 | 60
Ridoline 1562-1 | DE | Alkaline | Etch Cleaning | Immersion + Spray | Liquid | < 10 | No | 40 | 45 | 65
Ridoline 1563 | DE | Neutral | Degreasing | Immersion + Spray | Liquid | < 10 | Yes | 30 | 45 | 80
Ridoline 1563 | DE | Alkaline | Degreasing | Immersion + Spray | Liquid | < 10 | No | 30 | 45 | 80
Ridoline 1563 A (Ridoline 1563-1, replenisher) | DE | Alkaline | Degreasing | Immersion + Spray | Liquid | < 10 | No | 20 | 50 | 80
Ridoline 1565 A (Ridoline 1565-1, replenisher) | DE | Alkaline | Degreasing | Immersion + Spray | Liquid | < 10 | No | 20 | 50 | 80
Ridoline 1565-1 | DE | Alkaline | Degreasing | Immersion + Spray | Liquid | < 10 | No | 20 | 50 | 80
Ridoline 1568 | DE | Alkaline | Degreasing | Immersion + Spray | Liquid | < 10 | No | 20 | 50 | 80
Ridoline 1575 | DE | Alkaline | Degreasing | Immersion + Spray | Liquid | < 10 | No | 20 | 50 | 80
Ridoline 1580 | DE | Alkaline | Etch Cleaning | Immersion + Spray | Liquid | < 10 | Yes | 20 | 45 | 70
Ridoline 1802 | DE | Alkaline | Etch Cleaning | Spray | Liquid | > 30 | Yes | 20 | 50 | 70
Ridoline 1892 | DE | Alkaline | Etch Cleaning | Immersion + Spray | Liquid | > 30 | Yes | 20 | 50 | 70
Ridoline 2105 | IT | Alkaline | Etch Cleaning | Immersion + Spray | Liquid | > 30 | No | 30 | 40 | 70
Ridoline 2114 | IT | Alkaline | Etch Cleaning | Immersion + Spray | Liquid | > 30 | Yes | 30 | 40 | 70
Ridoline 241 | CEE | Acidic | Etch Cleaning | Spray | Liquid | > 30 | Yes | 30 | 20 | 50
Ridoline 241 | IT | Acidic | Etch Cleaning | Immersion + Spray | Liquid | > 30 | Yes | 30 | 30 | 50
Ridoline 2918 | IT | Alkaline | Etch Cleaning | Immersion + Spray | Liquid | < 10 | No | 30 | 50 | 60
Ridoline 2918 | IT | Alkaline | Degreasing | Immersion + Spray | Liquid | < 10 | No | 30 | 40 | 70
Ridoline 321 | FR | Neutral | Degreasing | Immersion + Spray | Solid | < 10 | Yes | 30 | 60 | 90
Ridoline 34 | DE | Alkaline | Etch Cleaning | Spray | Liquid | > 40 | No | 30 | 25 | 80
Ridoline 34 | DE | Alkaline | Etch Cleaning | Immersion + Spray | Liquid | > 40 | No | 30 | 50 | 60
Ridoline 430 | FR | Alkaline | Etch Cleaning | Immersion + Spray | Liquid | > 30 | No | 50 | 40 | 60
Ridoline G 1550 L | IT | Alkaline | Degreasing | Immersion + Spray | Liquid | > 30 | No | 30 | 20 | 80
Ridoline G 34 A | IT | Alkaline | Etch Cleaning | Immersion + Spray | Liquid | > 30 | No | 30 | 40 | 70
Ridoline G 34A | IT | Alkaline | Etch Cleaning | Immersion + Spray | Liquid | > 30 | No | 35 | 45 | 55
Ridoline G 414 | IT | Alkaline | Etch Cleaning | Immersion + Spray | Liquid | < 10 | Yes | 30 | 50 | 60
Ridosol 1237 | IT | Alkaline | Etch Cleaning | Immersion + Spray | Liquid | < 10 | Yes | 30 | 50 | 60
Ridosol 1400 | IT | Alkaline | Etch Cleaning | Immersion | Liquid | < 10 | Yes | 30 | 50 | 60
Ridosol 1560 | IT | Alkaline | Etch Cleaning | Immersion + Spray | Liquid | < 10 | Yes | 30 | 50 | 60
Ridosol 1561 | IT | Alkaline | Etch Cleaning | Immersion + Spray | Liquid | < 10 | Yes | 30 | 50 | 60
Ridosol 2001 | IT | Alkaline | Etch Cleaning | Immersion + Spray | Liquid | < 10 | Yes | 30 | 50 | 60
Synergic 109 | ES | Neutral | Etch Cleaning | Immersion | Liquid | < 10 | Yes | 30 | 30 | 40
Synergic 9210 | ES | Neutral | Etch Cleaning | Spray | Liquid | < 10 | Yes | 30 | 30 | 40
Synergic T 125 | ES | Neutral | Etch Cleaning | Spray | Liquid | < 10 | Yes | 30 | 30 | 40
Turco 4215 NC | DE | Neutral | Etch Cleaning | Immersion | Solid | 0 | Yes | 50 | 40 | 70
Turco W.O.1 | DE | Acidic | Etch Cleaning | Immersion | Liquid | < 10 | Yes | 200 | 20 | 60
Note on G1: low: <10g/m²xh middle: 10-30 g/m²xh high: > 30 g/m²xh Conditions: alkaline: 50 - 60°C acidic: 40 - 50°C